## mAEWing2 Material Substitution
New Materials | MID | E1 | E2 | NU12 | G12 | G1Z | G2Z | RHO | A1 | A2 | TREF | Xt | Xc | Yt | Yc | S | GE | F12 | STRN
Generic Std CF UD [0] | 1000 | 19580094.63 | 1450377.38 | 0.3 | 725188.69 | 435113.214 | 435113.214 | 0.05780368 |  |  |  | 0.0105 | 0.0085 | 0.005 | 0.025 | 0.014 |  |  | 1
Generic Std CF Fabric [0/90] (tply = 0.008) | 1010 | 10152641.66 | 10152641.66 | 0.1 | 725188.69 | 435113.214 | 435113.214 | 0.05780368 |  |  |  | 0.0085 | 0.008 | 0.0085 | 0.008 | 0.018 |  |  | 1
Generic Std CF Fabric [+-45] (tply = 0.008) | 1020 | 2770220.8 | 2770220.8 | 0.74 | 4351132.14 | 2610679.284 | 2610679.284 | 0.05780368 |  |  |  | 0.006282723 | 0.006282723 | 0.006282723 | 0.006282723 | 0.01033333 |  |  | 1
Generic E-Glass UD [0] (tply = 0.009) | 1100 | 5995860.1 | 1102286.8 | 0.27 | 571448.7 | 342869.2 | 342869.2 | 0.07731242 |  |  |  | 0.025 | 0.015 | 0.0035 | 0.0135 | 0.01 |  |  | 1
Generic E-Glass Fabric [0/90] (tply = 0.008) | 1110 | 3285394.8 | 3285394.8 | 0.087 | 506761.9 | 304057.1 | 304057.1 | 0.07731242 |  |  |  | 0.017 | 0.0175 | 0.017 | 0.0175 | 0.01 |  |  | 1
Generic E-Glass Fabric [+-45] (tply = 0.008) | 1120 | 1769460.4 | 1769460.4 | 0.53 | 1160301.904 | 696181.1424 | 696181.1424 | 0.07731242 |  |  |  | 0.009836066 | 0.009836066 | 0.009836066 | 0.009836066 | 0.01875 |  |  | 1
Generic E-Glass Fabric [+-45, 0/90] | 1130 | 0.002585878 | 0.002585878 | 0.281 | 0.001009173 | 0.0006055035 | 0.0006055035 | 0.07731242 |  |  |  | 0.01341803 | 0.01366803 | 0.01341803 | 0.01366803 | 0.014375 |  |  | 1
Generic E-Glass Fabric [+-45, 0/90, +-45] | 1140 | 2293481.8 | 2293481.8 | 0.362 | 1176546.1 | 705927.7 | 705927.7 | 0.07731242 |  |  |  | 0.01222404 | 0.01239071 | 0.01222404 | 0.01239071 | 0.01583333 |  |  | 1
X-56A to mAEWing2 Initial Material Substitutions
| X-56A MID # | Replace with MID #
S-2 / T-Epoxy 6781 Gl/Ep Fabric (tply = 0.0101) | 100 | 1110
| 7100 | 1110
IM7 / MTM45-1 CSW Fabric (tply = 0.0083) | 200 | 1110
| 7200 | 1110
IM7 / MTM45-1 CSW Fabric [45/0/45]xS Laminate Properties | 210 | 1130
| 220 | 1130
| 221 | 1130
| 222 | 1130
| 223 | 1130
| 224 | 1130
| 225 | 1130
| 226 | 1130
| 227 | 1130
| 228 | 1130
| 229 | 1130
| 230 | 1130
IM7 / MTM45-1 Uni-Tape (tply = 0.0055) | 250 | 1100
| 7250 | 1100
282 Carbon Fabric/EA9396 WLU Laminate Allowables; two 45s layup | 275 | 1120
ROHACELL 51 WF | 300
301
305
310
7050-T7451 Aluminum Plate | 400 | 402
6061 Aluminum Plate | 402
Copper Tape | 450
Burnham Fiber-Lok 3333 | 500
501
502
503
504
505
506
Modified for Holding Masses to A/C | 600
AISI 4130 Low Alloy Steel | 700
Fake Phenolic Material | 800
NOMINAL STEEL | 900
Note on B21: Author: Aft Spar Web is 220 - 223
Note on B25: Author: Front Spar Web
Note on B29: Author: Aft Kick Spar is 228 - 230